## Dataset
No. | Authors | Specimens | Hc [mm] | L [mm] | hc [mm] | bc [mm] | hb [mm] | bb [mm] | fcm [MPa] | ρsvfyv[MPa] | ρshfyh [MPa] | NEd [kN] | VExp [kN] | FM | VEC-8 (sec. gen.) [kN] | VEN 1998-1:2004 [kN] | VNZS 3101-1:2006 [kN] | VACI-352R-02 [kN]
1 | [1] | Unit A | 3000 | 1400 | 380 | 330 | 460 | 255 | 22.1 | 2.33 | 3.33 | 196.12 | 600.48 | BJ | 324.45 | 922.4 | 554.27 | 520.43
2 | [2] | 6 | 3048 | 3048 | 381 | 381 | 508 | 381 | 36.2 | 3.14 | 3.81 | 520 | 728.14 | BF | 688.68 | 1568.51 | 1050.97 | 869.89
3 |  | 7 | 3048 | 3048 | 381 | 381 | 508 | 381 | 30.7 | 3.17 | 1.95 | 520 | 698.78 | BF | 635.66 | 1331.74 | 891.29 | 801.08
4 |  | 8 | 3048 | 3048 | 381 | 381 | 508 | 381 | 26.3 | 3.21 | 3.89 | 520 | 838 | BJ | 589.92 | 1131.74 | 763.55 | 741.46
5 | [3] | UNIT 1 | 3430 | 2235 | 457 | 457 | 610 | 356 | 22.6 | 1.2 | 2.12 | 250.16 | 754.16 | BF | 545.88 | 1603.44 | 944 | 879.61
6 |  | UNIT 2 | 3430 | 2235 | 457 | 457 | 610 | 356 | 22.5 | 1.5 | 2.12 | 704.87 | 990.02 | BF | 689.57 | 1389.53 | 939.82 | 877.66
7 |  | UNIT 3 | 3430 | 2235 | 457 | 457 | 610 | 356 | 26.9 | 1.8 | 1.07 | 297.76 | 752.53 | BF | 618.12 | 1871.34 | 1123.61 | 959.65
8 | [4] | Unit 3 | 3350 | 2667 | 406 | 305 | 457 | 229 | 38.2 | 2.47 | 2.17 | 473.03 | 545 | BF | 537.09 | 1395.03 | 946.06 | 667.31
9 |  | Unit 4 | 3350 | 2667 | 406 | 305 | 457 | 229 | 38.9 | 2.52 | 2.71 | 481.7 | 597 | BJ | 544.34 | 1415.36 | 963.4 | 673.4
10 | [5] | 1B | 2134 | 1524 | 300 | 300 | 480 | 259 | 33.6 | 2.82 | 2.67 | 178.09 | 571.56 | BJ | 334.44 | 968.45 | 604.8 | 484.1
11 |  | 2B | 2134 | 1524 | 300 | 300 | 440 | 259 | 35 | 2.82 | 2.92 | 222.15 | 583.35 | BJ | 357.99 | 986.11 | 630 | 494.08
12 |  | 3B | 2134 | 1524 | 300 | 300 | 480 | 259 | 40.9 | 2.82 | 4.01 | 222.15 | 573.28 | BJ | 388.44 | 1135.15 | 736.2 | 534.1
13 |  | 4B | 2134 | 1524 | 300 | 300 | 440 | 259 | 44.6 | 2.82 | 4.37 | 222.15 | 608.62 | BF | 406.64 | 1223.64 | 802.8 | 557.74
14 |  | 5B | 2210 | 1067 | 340 | 340 | 480 | 300 | 24.3 | 3.94 | 2.36 | 355.48 | 671.63 | BJ | 408.54 | 854.41 | 561.82 | 534.18
15 |  | 6B | 2210 | 1067 | 340 | 340 | 480 | 300 | 39.8 | 2.2 | 2.36 | 302.87 | 490.3 | BF | 503.55 | 1415.69 | 920.18 | 683.64
16 | [6] | 1 | 3454 | 1575 | 340 | 340 | 480 | 300 | 64.7 | 2.1 | 3.68 | 135 | 553.73 | BF | 523.17 | 2166 | 1156 | 871.65
17 |  | 2 | 3454 | 1575 | 340 | 340 | 480 | 300 | 67.3 | 2.1 | 3.68 | 335 | 684.02 | BF | 609.79 | 2140.66 | 1156 | 888.99
18 |  | 3 | 3454 | 1575 | 300 | 300 | 439 | 259 | 64.7 | 2.7 | 4.56 | 380 | 546.09 | BF | 504.04 | 1569.56 | 900 | 671.76
19 |  | 4 | 3454 | 1575 | 300 | 300 | 439 | 259 | 67.3 | 3.55 | 4.56 | 320 | 637.11 | BJ | 490.84 | 1641.2 | 900 | 685.13
20 |  | 5 | 2134 | 1524 | 300 | 300 | 439 | 259 | 44.6 | 2.65 | 4.38 | 220 | 618.41 | BF | 405.86 | 1224.56 | 802.8 | 557.74
21 | [7] | 1 | 1540 | 890 | 220 | 220 | 220 | 160 | 31.1 | 0 | 1.17 | 258 | 217.97 | BF | 175.11 | 408.57 | 301.05 | 232.18
22 |  | 2 | 1540 | 890 | 220 | 220 | 220 | 160 | 41.7 | 0 | 1.17 | 199 | 221.97 | BF | 188.49 | 585.56 | 403.66 | 268.85
23 |  | 3 | 1540 | 890 | 220 | 220 | 220 | 160 | 41.7 | 0 | 1.17 | - | 224.47 | BJ | 108.68 | 670.55 | 403.66 | 268.85
24 |  | 4 | 1540 | 890 | 220 | 220 | 220 | 160 | 44.7 | 0 | 0.33 | 360 | 215.87 | BJ | 263.5 | 546.15 | 432.7 | 278.35
25 |  | 5 | 1540 | 890 | 220 | 220 | 220 | 160 | 36.7 | 0 | 0.33 | 160 | 216.97 | BJ | 177.33 | 535.98 | 355.26 | 252.21
26 |  | 6 | 1540 | 890 | 220 | 220 | 220 | 160 | 40.4 | 0 | 0.33 | - | 218.67 | BJ | 121.22 | 653.55 | 391.07 | 264.62
27 |  | 7 | 1540 | 890 | 220 | 220 | 220 | 160 | 32.2 | 2.12 | 1.17 | 194 | 217.17 | BF | 200.76 | 456.38 | 311.7 | 236.25
28 |  | 8 | 1540 | 890 | 220 | 220 | 220 | 160 | 41.2 | 2.12 | 1.17 | 160 | 219.77 | BF | 195.16 | 596.62 | 398.82 | 267.23
29 |  | 9 | 1540 | 890 | 220 | 220 | 220 | 160 | 40.6 | 2.33 | 1.17 | - | 224.87 | BJ | 133.76 | 656.18 | 393.01 | 265.28
30 |  | 10 | 1540 | 890 | 220 | 220 | 220 | 160 | 44.4 | 2.33 | 1.17 | 360 | 224.47 | BF | 258.63 | 542.26 | 429.79 | 277.41
31 |  | 11 | 1540 | 890 | 220 | 220 | 220 | 160 | 41.9 | 2.33 | 1.17 | 160 | 220.87 | BJ | 163.8 | 605.77 | 405.59 | 269.49
32 |  | 12 | 1540 | 890 | 220 | 220 | 220 | 160 | 35.1 | 2.33 | 0.33 | - | 219.87 | BJ | 108.68 | 581.64 | 339.77 | 246.65
33 |  | 13 | 1540 | 890 | 220 | 220 | 220 | 160 | 46.4 | 2.33 | 1.17 | 100 | 215.37 | BJ | 167.28 | 688.75 | 449.15 | 283.59
34 |  | 14 | 1540 | 890 | 220 | 220 | 220 | 160 | 41 | 0.73 | 0.33 | 160 | 231.67 | BJ | 199.59 | 593.99 | 396.88 | 266.58
35 |  | 15 | 1540 | 890 | 220 | 220 | 220 | 160 | 39.7 | 1.15 | 0.33 | 160 | 244.17 | BJ | 186.27 | 576.75 | 384.3 | 262.32
36 |  | 16 | 1540 | 890 | 220 | 220 | 220 | 160 | 37.4 | 4.08 | 1.17 | - | 163.04 | BF | 112.86 | 613.36 | 362.03 | 254.61
37 |  | 17 | 1540 | 890 | 220 | 220 | 220 | 160 | 39.7 | 0.73 | 1.17 | - | 173.63 | BJ | 117.04 | 644.29 | 384.3 | 262.32
38 |  | 18 | 1540 | 890 | 220 | 220 | 220 | 160 | 40.7 | 0.73 | 1.17 | - | 181.74 | CF | 121.22 | 657.49 | 393.98 | 265.6
39 | [8] | B1 | 1500 | 890 | 220 | 220 | 250 | 160 | 30 | 2.29 | 1.19 | 98.1 | 246.23 | J | 158 | 467.62 | 290.4 | 228.03
40 |  | B2 | 1500 | 890 | 220 | 220 | 250 | 160 | 30 | 2.29 | 1.19 | 98.1 | 213.86 | BJ | 158 | 467.62 | 290.4 | 228.03
41 |  | B3 | 1500 | 890 | 220 | 220 | 250 | 160 | 30 | 2.29 | 1.19 | 343.35 | 272.72 | J | 225.03 | 344.82 | 290.4 | 228.03
42 |  | B4 | 1500 | 890 | 220 | 220 | 250 | 160 | 30 | 2.29 | 3.2 | 343.35 | 287.43 | J | 233.87 | 344.82 | 290.4 | 228.03
43 | [9] | LH8 | 3581 | 1600 | 356 | 356 | 508 | 318 | 55.8 | 2.79 | 5.88 | 294 | 937.19 | BF | 601.97 | 2075.45 | 1267.36 | 892.6
44 |  | HL8 | 3581 | 1600 | 356 | 356 | 508 | 318 | 55.8 | 5.5 | 3.92 | 507 | 1195.62 | BJ | 677.41 | 1983.23 | 1267.36 | 892.6
45 |  | HH8 | 3581 | 1600 | 356 | 356 | 508 | 318 | 55.8 | 5.5 | 5.88 | 507 | 1195.62 | BJ | 677.41 | 1983.23 | 1267.36 | 892.6
46 |  | LH11 | 3581 | 1600 | 356 | 356 | 508 | 318 | 73.8 | 2.79 | 5.88 | 276 | 934.97 | BF | 658.88 | 2533.48 | 1267.36 | 1026.52
47 |  | LH14 | 3581 | 1600 | 356 | 356 | 508 | 318 | 93.8 | 2.79 | 5.88 | 223 | 933.19 | BF | 692.61 | 2907.68 | 1267.36 | 1157.29
48 | [10] | S41 | 1500 | 750 | 300 | 300 | 380 | 260 | 24.3 | 0 | 1.98 | - | 378 | BJ | 211.68 | 785.05 | 437.4 | 412.42
49 |  | S42 | 1500 | 750 | 300 | 300 | 380 | 260 | 24.3 | 0 | 0.99 | - | 378 | BJ | 211.68 | 785.05 | 437.4 | 412.42
50 |  | U41L | 1500 | 750 | 300 | 300 | 380 | 260 | 26.7 | 0 | 1.98 | - | 378 | BJ | 225.12 | 853.73 | 480.6 | 432.31
51 | [11] | J2(b) | 1900 | 1100 | 200 | 100 | 200 | 100 | 22.1 | 0 | 2.21 | 44.2 | 87.76 | BF | 65.68 | 141.37 | 88.4 | 93.65
52 |  | J0 | 1900 | 1100 | 200 | 100 | 200 | 100 | 20.8 | 0 | - | 41.6 | 93.87 | J | 62.85 | 133.9 | 83.2 | 90.85
53 |  | J2b | 1900 | 1100 | 200 | 100 | 200 | 100 | 26.2 | 0 | 2.21 | 52.4 | 109.15 | BJ | 74.74 | 164.28 | 104.8 | 101.96
54 |  | JX2b | 1900 | 1100 | 200 | 100 | 200 | 100 | 18.1 | 0 | 2.21 | 36.2 | 121.37 | BF | 56.68 | 118.03 | 72.4 | 84.75
55 |  | JX0 | 1900 | 1100 | 200 | 100 | 200 | 100 | 23.9 | 0 | - | 47.8 | 121.37 | BF | 69.72 | 151.56 | 95.6 | 97.38
56 | [12] | JC | 2840 | 2250 | 500 | 500 | 500 | 300 | 20 | 1.84 | 2.23 | - | 687.12 | BJ | 442 | 1827.84 | 1000 | 890.85
57 | [13] | Unit 06 | 3200 | 1675 | 460 | 460 | 500 | 300 | 34 | 0 | 0.1 | - | 355.8 | BF | 550.62 | 2475.33 | 1438.88 | 1015.17
58 | [14] | No 2 | 2570 | 1270 | 457 | 305 | 406 | 305 | 46.2 | 1.97 | - | 643.96 | 871.86 | BJ | 797.46 | 1819.23 | 1287.92 | 943.62
59 |  | No 4 | 2570 | 1270 | 457 | 305 | 406 | 305 | 41 | 1.97 | - | 1428.7 | 906.5 | BJ | 979.05 | 1204.65 | 1142.96 | 888.93
60 |  | No 5 | 2570 | 1270 | 457 | 305 | 406 | 305 | 37 | 1.97 | - | 1289.31 | 871.86 | BJ | 902.15 | 1122.09 | 1031.45 | 844.45
61 |  | No 6 | 2570 | 1270 | 457 | 305 | 406 | 305 | 40.1 | 1.97 | - | 558.93 | 852.62 | BJ | 716.11 | 1631.9 | 1117.87 | 879.12
62 | [15] | Unit 1 | 3200 | 1524 | 406 | 406 | 406 | 406 | 33.1 | 0 | - | 545 | 885 | J | 732.82 | 1652.46 | 1091.21 | 944.55
63 |  | Unit 3 | 3200 | 1524 | 406 | 406 | 406 | 406 | 34 | 0 | - | 560 | 834 | J | 748.58 | 1689.5 | 1120.88 | 957.31
64 |  | Unit 4 | 3200 | 1524 | 406 | 406 | 406 | 406 | 31.6 | 0 | - | 1302 | 949 | J | 942.54 | 1180.82 | 1041.76 | 922.9
65 |  | Unit 5 | 3200 | 1524 | 406 | 406 | 406 | 406 | 31.7 | 0 | - | 522 | 870 | J | 708.99 | 1593.88 | 1045.06 | 924.36
66 |  | Unit 6 | 3200 | 1524 | 406 | 406 | 406 | 406 | 31 | 0 | - | 1277 | 887 | J | 927.97 | 1163.71 | 1021.98 | 914.1
67 | [16] | G1-A | 2400 | 600 | 200 | 200 | 400 | 200 | 67 | 0 | 0.6 | 400 | 184.5 | BJ | 344.1 | 605.46 | 400 | 326.1
68 |  | G1-B | 2400 | 600 | 200 | 200 | 400 | 200 | 36 | 0 | 0.6 | 400 | 184.5 | BJ | 263.49 | 289.79 | 288 | 239.04
69 |  | G2-B | 2400 | 600 | 200 | 200 | 400 | 200 | 60 | 0 | - | 400 | 184.5 | BJ | 327.8 | 546.99 | 400 | 308.6
70 |  | G2-C | 2400 | 600 | 200 | 200 | 400 | 200 | 65 | 0 | 0.91 | 400 | 184.5 | BJ | 339.46 | 589.44 | 400 | 321.2
71 |  | G3-B | 2400 | 600 | 200 | 200 | 400 | 200 | 62 | 0 | 0.47 | 400 | 184.5 | BJ | 332.48 | 564.38 | 400 | 313.7
72 |  | G3-C | 2400 | 600 | 200 | 200 | 400 | 200 | 68 | 0 | 0.6 | 400 | 184.5 | BJ | 346.41 | 613.28 | 400 | 328.53
73 |  | G3-D | 2400 | 600 | 200 | 200 | 400 | 200 | 64 | 0 | 1.51 | 400 | 184.5 | BJ | 337.14 | 581.22 | 400 | 318.72
74 |  | G3-E | 2400 | 600 | 200 | 200 | 400 | 200 | 68 | 0 | 0.6 | 400 | 184.5 | BJ | 346.41 | 613.28 | 400 | 328.53
75 |  | G3-F | 2400 | 600 | 200 | 200 | 400 | 200 | 62 | 3.64 | 0.6 | 400 | 184.5 | BF | 332.48 | 564.38 | 400 | 313.7
76 | [17] | 0T0 | 2700 | 1900 | 420 | 420 | 450 | 320 | 67.3 | 3.97 | - | 197 | 997 | BJ | 853.16 | 3397.69 | 1764 | 1269.75
77 |  | 3T44 | 2700 | 1900 | 420 | 420 | 450 | 320 | 76.8 | 3.97 | 4.96 | 197 | 1065 | BF | 924.98 | 3690.95 | 1764 | 1356.41
78 |  | 1B8 | 2700 | 1900 | 420 | 420 | 450 | 320 | 61.8 | 4.02 | - | 197 | 1257 | BJ | 810.97 | 3205.55 | 1764 | 1216.76
79 |  | 3T3 | 2700 | 1900 | 420 | 420 | 450 | 320 | 69 | 3.97 | 1.29 | 197 | 1132 | BJ | 867.21 | 3453.77 | 1764 | 1285.69
80 |  | 2T4 | 2700 | 1900 | 420 | 420 | 450 | 320 | 71 | 3.97 | 1.65 | 197 | 1080 | BJ | 881.27 | 3517.73 | 1764 | 1304.19
81 |  | 1T44 | 2700 | 1900 | 420 | 420 | 450 | 320 | 72.8 | 3.97 | 1.65 | 197 | 1039 | BJ | 895.32 | 3573.44 | 1764 | 1320.61
82 |  | 3T4 | 2700 | 1900 | 450 | 450 | 450 | 320 | 75.2 | 3.85 | 2.17 | 197 | 1110 | BF | 1005.9 | 4196.19 | 2025 | 1496.38
83 |  | 2T5 | 2700 | 1900 | 450 | 450 | 450 | 320 | 76.6 | 3.85 | 2.4 | 197 | 1162 | BF | 1018.07 | 4242.44 | 2025 | 1510.24
84 |  | 1T55 | 2700 | 1900 | 450 | 450 | 450 | 320 | 69.7 | 3.85 | 2.4 | 197 | 1126 | BF | 960.69 | 4002.67 | 2025 | 1440.62
85 | [18] | A1 | 1400 | 900 | 200 | 200 | 300 | 200 | 35 | 1.96 | 4.35 | 200 | 172.4 | BF | 205.34 | 391.45 | 280 | 235.7
86 |  | E1 | 1400 | 900 | 200 | 200 | 300 | 200 | 22 | 3.87 | 4.35 | 200 | 232 | BJ | 166.71 | 225.21 | 176 | 186.87
87 |  | E2 | 1400 | 900 | 200 | 200 | 300 | 200 | 35 | 3.87 | 4.35 | 200 | 164 | BF | 205.34 | 391.45 | 280 | 235.7
88 |  | G1 | 1400 | 900 | 200 | 200 | 300 | 200 | 22 | 3.87 | 3.55 | 200 | 222.4 | J | 166.71 | 225.21 | 176 | 186.87
89 | [19] | A0 | 1500 | 1000 | 200 | 200 | 300 | 200 | 31.6 | 0 | - | 152 | 84 | J | 180.67 | 373.84 | 252.8 | 223.96
90 |  | A1 | 1500 | 1000 | 200 | 200 | 300 | 200 | 31.6 | 0 | 1.45 | 126 | 84 | BJ | 171.81 | 385.88 | 252.8 | 223.96
91 |  | A2 | 1500 | 1000 | 200 | 200 | 300 | 200 | 31.6 | 0 | 2.91 | 152 | 84 | BJ | 180.67 | 373.84 | 252.8 | 223.96
92 |  | A3 | 1500 | 1000 | 200 | 200 | 300 | 200 | 31.6 | 0 | 4.37 | 152 | 84 | BF | 180.67 | 373.84 | 252.8 | 223.96
93 |  | B0 | 1500 | 1000 | 300 | 200 | 300 | 200 | 31.6 | 0 | - | 228 | 258 | J | 271 | 560.77 | 379.2 | 335.93
94 |  | B1 | 1500 | 1000 | 300 | 200 | 300 | 200 | 31.6 | 0 | 1.45 | 228 | 258 | J | 271 | 560.77 | 379.2 | 335.93
95 |  | C0 | 1500 | 1000 | 300 | 200 | 300 | 200 | 31.6 | 2.26 | - | 228 | 246 | J | 271 | 560.77 | 379.2 | 335.93
96 |  | C2 | 1500 | 1000 | 300 | 200 | 300 | 200 | 31.6 | 2.26 | 2.91 | 228 | 246 | BJ | 271 | 560.77 | 379.2 | 335.93
97 |  | C3 | 1500 | 1000 | 300 | 200 | 300 | 200 | 31.6 | 2.26 | 4.37 | 228 | 246 | BF | 271 | 560.77 | 379.2 | 335.93
98 |  | C5 | 1500 | 1000 | 300 | 200 | 300 | 200 | 31.6 | 2.26 | 7.29 | 228 | 246 | BF | 271 | 560.77 | 379.2 | 335.93
99 | [20] | JA-0 | 1800 | 1100 | 300 | 200 | 300 | 200 | 34 | 1.51 | - | 102 | 246 | J | 234.52 | 659.83 | 408 | 348.46
100 |  | JA-s5 | 1800 | 1100 | 300 | 200 | 300 | 200 | 34 | 1.51 | 4.86 | 102 | 246 | BF | 234.52 | 659.83 | 408 | 348.46
101 |  | JA-X12 | 1800 | 1100 | 300 | 200 | 300 | 200 | 34 | 1.51 | - | 102 | 246 | BJ | 234.52 | 659.83 | 408 | 348.46
102 |  | JA-X14 | 1800 | 1100 | 300 | 200 | 300 | 200 | 34 | 1.51 | - | 102 | 246 | BJ | 234.52 | 659.83 | 408 | 348.46
103 |  | JB-0 | 1800 | 1100 | 300 | 200 | 300 | 200 | 31.6 | 0 | - | 94.8 | 258 | J | 222.41 | 620.26 | 379.2 | 335.93
104 |  | JB-s1 | 1800 | 1100 | 300 | 200 | 300 | 200 | 31.6 | 0 | 0.98 | 94.8 | 258 | J | 222.41 | 620.26 | 379.2 | 335.93
105 |  | JB0X10 | 1800 | 1100 | 300 | 200 | 300 | 200 | 31.6 | 0 | - | 94.8 | 258 | BJ | 222.41 | 620.26 | 379.2 | 335.93
106 |  | JB-X12 | 1800 | 1100 | 300 | 200 | 300 | 200 | 31.6 | 0 | - | 94.8 | 258 | BJ | 222.41 | 620.26 | 379.2 | 335.93
107 |  | Jca-0 | 1900 | 1100 | 200 | 100 | 200 | 100 | 20.6 | 0 | - | 41.2 | 72 | J | 62.28 | 132.74 | 82.4 | 90.41
108 |  | Jca-X10 | 1900 | 1100 | 200 | 100 | 200 | 100 | 20.6 | 0 | - | 41.2 | 72 | BJ | 62.28 | 132.74 | 82.4 | 90.41
109 |  | jca-s1 | 1900 | 1100 | 200 | 100 | 200 | 100 | 20.6 | 0 | 2.37 | 41.2 | 72 | BJ | 62.28 | 132.74 | 82.4 | 90.41
110 |  | jcas1X10 | 1900 | 1100 | 200 | 100 | 200 | 100 | 20.6 | 0 | 2.37 | 41.2 | 72 | BJ | 62.28 | 132.74 | 82.4 | 90.41
111 |  | jac-s2 | 1900 | 1100 | 200 | 100 | 200 | 100 | 20.6 | 0 | 4.72 | 41.2 | 72 | BJ | 62.28 | 132.74 | 82.4 | 90.41
112 |  | jcas2X10 | 1900 | 1100 | 200 | 100 | 200 | 100 | 20.6 | 0 | 4.72 | 41.2 | 72 | BF | 62.28 | 132.74 | 82.4 | 90.41
113 |  | JCb-0 | 1900 | 1100 | 200 | 100 | 200 | 100 | 23 | 0 | - | 46 | 108 | J | 67.81 | 146.49 | 92 | 95.53
114 |  | JCb-X10 | 1900 | 1100 | 200 | 100 | 200 | 100 | 23 | 0 | - | 46 | 108 | BJ | 67.81 | 146.49 | 92 | 95.53
115 |  | JCb-s1 | 1900 | 1100 | 200 | 100 | 200 | 100 | 23 | 0 | 2.37 | 46 | 108 | J | 67.81 | 146.49 | 92 | 95.53
116 |  | JCbs1X10 | 1900 | 1100 | 200 | 100 | 200 | 100 | 23 | 0 | 2.37 | 46 | 108 | BJ | 67.81 | 146.49 | 92 | 95.53
117 |  | JCb-s2 | 1900 | 1100 | 200 | 100 | 200 | 100 | 23 | 0 | 4.72 | 46 | 108 | J | 67.81 | 146.49 | 92 | 95.53
118 |  | Jcbs2X10 | 1900 | 1100 | 200 | 100 | 200 | 100 | 23 | 0 | 4.72 | 46 | 108 | J | 67.81 | 146.49 | 92 | 95.53
119 | [21] | BS-L-300 | 3100 | 1500 | 300 | 300 | 300 | 300 | 34.1 | 0 | - | 575 | 505 | BJ | 493.34 | 792.77 | 613.8 | 523.45
120 |  | BS-L-450 | 3100 | 1500 | 300 | 300 | 450 | 300 | 30.9 | 0 | - | 521 | 315.5 | J | 456.96 | 732.62 | 556.2 | 498.29
121 |  | BS-L-600 | 3100 | 1500 | 300 | 300 | 600 | 300 | 36.4 | 0 | - | 614 | 283.9 | J | 520.16 | 834.07 | 655.2 | 540.82
122 |  | BS-L-V2 | 3100 | 1500 | 300 | 300 | 450 | 300 | 32.6 | 1.82 | - | 550 | 398.8 | J | 476.78 | 764.78 | 586.8 | 511.81
123 |  | BS-L-V4 | 3100 | 1500 | 300 | 300 | 450 | 300 | 28.3 | 3.64 | - | 477 | 402.9 | J | 427.58 | 681.63 | 509.4 | 476.86
124 |  | BS-L-H1 | 3100 | 1500 | 300 | 300 | 450 | 300 | 33.3 | 0 | 0.93 | 560 | 389.3 | J | 484.86 | 778.81 | 599.4 | 517.28
125 |  | BS-L-H2 | 3100 | 1500 | 300 | 300 | 450 | 300 | 42.1 | 0 | 1.87 | 710 | 479.3 | BJ | 581.97 | 930.13 | 757.8 | 581.62
126 |  | JA-NN03 | 3100 | 1500 | 300 | 300 | 400 | 260 | 44.8 | 0 | - | 604.8 | 304 | BJ | 529.2 | 1050.98 | 806.4 | 559.99
127 |  | JA-NN15 | 3100 | 1500 | 300 | 300 | 400 | 260 | 46 | 0 | - | 621 | 325 | BJ | 540.4 | 1071.3 | 828 | 567.44
128 |  | JA-NY03 | 3100 | 1500 | 300 | 300 | 400 | 260 | 34.9 | 0 | 1.3 | 471.15 | 303 | BJ | 436.41 | 867.67 | 628.2 | 494.26
129 |  | JA-NY15 | 3100 | 1500 | 300 | 300 | 400 | 260 | 38.5 | 0 | 1.3 | 519.75 | 324 | BJ | 471.05 | 937.56 | 693 | 519.12
130 |  | JB-NN03 | 3100 | 1500 | 300 | 300 | 300 | 260 | 47.4 | 0 | - | 639.9 | 317 | BJ | 553.3 | 1094.48 | 853.2 | 576.01
131 |  | JB-NN15 | 3100 | 1500 | 300 | 300 | 300 | 260 | 34.2 | 0 | 1.5 | 461.7 | 328 | BJ | 429.93 | 853.65 | 615.6 | 489.27
132 | [22,23] | S1 | 3000 | 1050 | 300 | 300 | 450 | 300 | 35 | 3.92 | 10.06 | - | 563 | J | 290.8 | 1078.96 | 630 | 530.32
133 |  | S2 | 3000 | 1050 | 300 | 300 | 450 | 300 | 35 | 3.92 | 10.06 | - | 563 | J | 290.8 | 1078.96 | 630 | 530.32
134 |  | S2' | 3000 | 1050 | 300 | 300 | 450 | 300 | 35 | 3.92 | 10.06 | - | 563 | J | 290.8 | 1078.96 | 630 | 530.32
135 |  | S3 | 3000 | 1050 | 300 | 300 | 450 | 300 | 35 | 3.92 | 7.54 | - | 563 | J | 288.9 | 1078.96 | 630 | 530.32
136 |  | S4 | 3000 | 1050 | 300 | 300 | 450 | 300 | 35 | 3.92 | 2.5 | - | 563 | J | 288.9 | 1078.96 | 630 | 530.32
137 |  | S5 | 3000 | 1050 | 300 | 300 | 450 | 300 | 35 | 3.92 | 2.5 | - | 563 | J | 288.9 | 1078.96 | 630 | 530.32
138 |  | S6 | 3000 | 1050 | 400 | 400 | 450 | 300 | 35 | 1.57 | 1.3 | - | 722 | BF | 449.4 | 1918.16 | 1120 | 824.94
139 |  | S7 | 3000 | 1050 | 400 | 400 | 450 | 300 | 35 | 1.57 | 1.3 | - | 721 | BF | 449.4 | 1918.16 | 1120 | 824.94
140 |  | S8 | 3000 | 1050 | 400 | 400 | 450 | 300 | 35 | 1.57 | 1.3 | - | 721 | BF | 449.4 | 1918.16 | 1120 | 824.94
141 |  | S9 | 3000 | 1050 | 400 | 400 | 450 | 300 | 35 | 1.57 | 3.89 | - | 722 | BF | 449.4 | 1918.16 | 1120 | 824.94
142 |  | S10 | 3000 | 1050 | 300 | 300 | 450 | 300 | 35 | 2.8 | 2.9 | - | 351 | BF | 288.9 | 1078.96 | 630 | 530.32
143 |  | S11 | 3000 | 1050 | 400 | 400 | 450 | 300 | 35 | 1.57 | 3.89 | - | 722 | BF | 449.4 | 1918.16 | 1120 | 824.94
144 | [24] | A1-I | 1500 | 1200 | 300 | 200 | 300 | 200 | 28.3 | 0 | 1.39 | - | 260.7 | BF | 167.4 | 599.09 | 339.6 | 317.91
145 |  | A2-II | 1500 | 1200 | 300 | 200 | 300 | 200 | 28.3 | 0 | 2.08 | - | 208.54 | BF | 167.4 | 599.09 | 339.6 | 317.91
146 |  | B1-I | 1500 | 1200 | 300 | 200 | 300 | 200 | 28.3 | 0 | 1.39 | - | 260.7 | BJ | 167.4 | 599.09 | 339.6 | 317.91
147 |  | B2-II | 1500 | 1200 | 300 | 200 | 300 | 200 | 28.3 | 0 | 2.08 | - | 208.54 | BJ | 167.4 | 599.09 | 339.6 | 317.91
148 |  | C1-I | 1500 | 1200 | 300 | 200 | 300 | 200 | 28.3 | 0 | 1.39 | - | 260.7 | BJ | 167.4 | 599.09 | 339.6 | 317.91
149 |  | C2-II | 1500 | 1200 | 300 | 200 | 300 | 200 | 28.3 | 0 | 2.08 | - | 208.54 | BJ | 167.4 | 599.09 | 339.6 | 317.91
150 | [25] | EN80 | 3300 | 2735 | 450 | 300 | 500 | 250 | 88 | 2.23 | 4.12 | - | 470 | BF | 735.08 | 3102.11 | 1350 | 1156.23
151 |  | EH80 | 3300 | 2735 | 450 | 300 | 500 | 250 | 88 | 3.02 | 4.12 | - | 668 | BF | 735.08 | 3102.11 | 1350 | 1156.23
152 |  | EH80A | 3300 | 2735 | 450 | 300 | 500 | 250 | 88 | 3.02 | 4.12 | 324 | 668 | BF | 871.01 | 2969.68 | 1350 | 1156.23
153 |  | EH60 | 3300 | 2735 | 450 | 300 | 500 | 250 | 68 | 3.02 | 3.3 | - | 470 | BF | 618.75 | 2679.09 | 1350 | 1016.39
154 |  | EH60A | 3300 | 2735 | 450 | 300 | 500 | 250 | 68 | 3.02 | 3.3 | 243 | 470 | BF | 721.58 | 2580.06 | 1350 | 1016.39
155 | [26] | 4a | 2000 | 850 | 300 | 300 | 500 | 250 | 49 | 0 | - | - | 191 | J | 331.65 | 1415.72 | 882 | 575.19
156 |  | 4b | 2000 | 850 | 300 | 300 | 500 | 250 | 49 | 0 | - | 300 | 224 | J | 448.55 | 1290.15 | 882 | 575.19
157 |  | 4c | 2000 | 850 | 300 | 300 | 500 | 250 | 46 | 0 | - | 570 | 276 | J | 516.57 | 1096.67 | 828 | 557.3
158 |  | 4d | 2000 | 850 | 300 | 300 | 500 | 250 | 49 | 0 | - | - | 244 | J | 331.65 | 1415.72 | 882 | 575.19
159 |  | 4e | 2000 | 850 | 300 | 300 | 500 | 250 | 50 | 0 | - | 300 | 260 | J | 452.86 | 1312.22 | 900 | 581.03
160 |  | 4f | 2000 | 850 | 300 | 300 | 500 | 250 | 47 | 0 | - | 600 | 297 | J | 530.54 | 1105.17 | 846 | 563.33
161 |  | 5a | 2000 | 850 | 300 | 300 | 500 | 250 | 53 | 0 | 2.82 | - | 346 | J | 348.98 | 1501.98 | 900 | 598.21
162 |  | 5b | 2000 | 850 | 300 | 300 | 500 | 250 | 54 | 0 | 2.82 | 300 | 383 | J | 471.8 | 1397.71 | 900 | 603.82
163 |  | 5c | 2000 | 850 | 300 | 300 | 500 | 250 | 54 | 0 | 2.82 | 600 | 393 | J | 565.62 | 1260.2 | 900 | 603.82
164 |  | 5d | 2000 | 850 | 300 | 300 | 500 | 250 | 54 | 0 | 2.82 | - | 367 | J | 353.93 | 1522.85 | 900 | 603.82
165 |  | 5e | 2000 | 850 | 300 | 300 | 500 | 250 | 56 | 0 | 2.82 | 300 | 479 | J | 480.38 | 1438.78 | 900 | 614.9
166 |  | 5f | 2000 | 850 | 300 | 300 | 500 | 250 | 54 | 0 | 2.82 | 600 | 522 | J | 565.62 | 1260.2 | 900 | 603.82
167 | [27] | C1 | 1700 | 850 | 150 | 150 | 210 | 110 | 49.9 | 0 | - | 275 | 118 | BF | 158.79 | 223.25 | 224.55 | 137.2
168 |  | C1A | 1700 | 850 | 150 | 150 | 210 | 110 | 60 | 0 | - | 275 | 122 | BF | 171.54 | 279.72 | 225 | 150.44
169 |  | C1AL | 1700 | 850 | 150 | 150 | 210 | 110 | 41.7 | 0 | - | 50 | 99 | BJ | 89.48 | 291.03 | 187.65 | 125.42
170 |  | C2 | 1700 | 850 | 150 | 150 | 210 | 110 | 61.7 | 0 | - | 275 | 97.5 | J | 173.43 | 288.31 | 225 | 152.56
171 |  | C3 | 1700 | 850 | 150 | 150 | 210 | 110 | 45 | 0 | - | 275 | 116 | BF | 152.16 | 191.98 | 202.5 | 130.29
172 |  | C3L | 1700 | 850 | 150 | 150 | 210 | 110 | 44.4 | 0 | - | 50 | 97.5 | BJ | 92.48 | 307.11 | 199.8 | 129.42
173 |  | C4 | 1700 | 850 | 150 | 150 | 210 | 110 | 51.8 | 0 | - | 275 | 144 | J | 161.22 | 234.64 | 225 | 139.78
174 |  | C4A | 1700 | 850 | 150 | 150 | 210 | 110 | 55.4 | 0 | - | 275 | 156 | J | 165.81 | 255.21 | 225 | 144.56
175 |  | C4AL | 1700 | 850 | 150 | 150 | 210 | 110 | 44.7 | 0 | - | 50 | 139 | J | 92.88 | 308.87 | 201.15 | 129.85
176 |  | C5 | 1700 | 850 | 150 | 150 | 210 | 110 | 41.3 | 0 | - | 275 | 67.5 | J | 146.67 | 166.2 | 185.85 | 124.82
177 |  | C6 | 1700 | 850 | 150 | 150 | 210 | 110 | 49.8 | 0 | - | 275 | 107 | J | 158.55 | 222.64 | 224.1 | 137.06
178 |  | C6L | 1700 | 850 | 150 | 150 | 210 | 110 | 57.3 | 0 | - | 50 | 127.5 | J | 106.45 | 376.91 | 225 | 147.02
179 |  | C7 | 1700 | 850 | 150 | 150 | 300 | 110 | 44 | 0 | - | 275 | 94 | J | 150.67 | 185.21 | 198 | 128.83
180 |  | C8 | 1700 | 850 | 150 | 150 | 300 | 110 | 55.6 | 0 | - | 275 | 81 | J | 166.05 | 256.31 | 225 | 144.82
181 |  | C9 | 1700 | 850 | 150 | 150 | 300 | 110 | 44.9 | 0 | - | 275 | 79 | J | 151.91 | 191.31 | 202.05 | 130.14
182 | [28] | JA2 | 2700 | 1650 | 260 | 260 | 400 | 260 | 32 | 7.59 | - | 150 | 200 | J | 268.89 | 688.31 | 432.64 | 380.87
183 |  | JB2 | 2700 | 1650 | 260 | 260 | 400 | 260 | 31.3 | 7.59 | - | 150 | 185.6 | J | 266.08 | 674.11 | 423.18 | 376.68
184 |  | JC2 | 2700 | 1650 | 260 | 260 | 400 | 260 | 32 | 7.59 | - | 150 | 189 | J | 268.89 | 688.31 | 432.64 | 380.87
185 | [29] | 1bP | 3400 | 1650 | 300 | 300 | 400 | 300 | 17.7 | 0 | - | 160 | 234.7 | J | 250.93 | 520.05 | 318.6 | 377.13
186 |  | 2bP | 3400 | 1650 | 300 | 300 | 400 | 300 | 17.7 | 0 | - | 160 | 227.19 | J | 250.93 | 520.05 | 318.6 | 377.13
187 |  | 1cP | 3400 | 1650 | 300 | 300 | 400 | 300 | 17.7 | 0 | - | 160 | 189.32 | J | 250.93 | 520.05 | 318.6 | 377.13
188 |  | 2cP | 3400 | 1650 | 300 | 300 | 400 | 300 | 17.7 | 0 | - | 160 | 128.74 | J | 250.93 | 520.05 | 318.6 | 377.13
189 | [30] | 1 | 3400 | 1650 | 300 | 300 | 500 | 300 | 28.8 | 0 | - | 260 | 280.1 | J | 361.11 | 801.8 | 518.4 | 481.06
190 |  | 2 | 3400 | 1650 | 300 | 300 | 500 | 300 | 28.8 | 0 | - | 260 | 193.2 | BJ | 361.11 | 801.8 | 518.4 | 481.06
191 | [31] | Mix C | 4100 | 2500 | 300 | 300 | 500 | 300 | 40.4 | 3.64 | 3.57 | 400 | 750 | BJ | 477.51 | 1043.07 | 727.2 | 569.76
192 |  | Mix E1 | 4100 | 2500 | 300 | 300 | 500 | 300 | 50.3 | 3.64 | 3.57 | 400 | 756 | BJ | 531.73 | 1274.23 | 900 | 635.75
193 |  | Mix E2 | 4100 | 2500 | 300 | 300 | 500 | 300 | 45.6 | 3.64 | 3.57 | 400 | 720 | BJ | 506.65 | 1168.01 | 820.8 | 605.32
194 | [32] | 1.2 | 1400 | 690 | 150 | 120 | 150 | 120 | 28 | 0 | 0.79 | - | 45.99 | BF | 49.86 | 178.05 | 100.8 | 94.87
195 |  | 1.4 | 1400 | 690 | 150 | 120 | 150 | 120 | 28 | 0 | 0.79 | - | 38.56 | BF | 49.86 | 178.05 | 100.8 | 94.87
196 |  | 1.7 | 1400 | 690 | 150 | 120 | 150 | 120 | 28 | 0 | 0.79 | - | 45.99 | BF | 49.86 | 178.05 | 100.8 | 94.87
197 |  | 2 | 1400 | 690 | 150 | 120 | 150 | 120 | 28 | 0 | 0.79 | - | 45.99 | BF | 49.86 | 178.05 | 100.8 | 94.87
198 | [33] | T23 | 1990 | 1320 | 200 | 200 | 330 | 200 | 14.41 | 0 | - | 120 | 23.72 | BJ | 116.68 | 160.64 | 115.28 | 151.23
199 | [34] | A5 | 3200 | 2750 | 500 | 500 | 600 | 400 | 70.3 | 5.45 | 2.79 | 878.75 | 1277.69 | BJ | 1493.73 | 4702.38 | 2500 | 1878.97
200 |  | B5 | 3200 | 2750 | 500 | 500 | 400 | 500 | 64.1 | 5.45 | 2.79 | 801.25 | 1462 | BJ | 1550.97 | 4440.68 | 2500 | 1993.56
201 |  | B3 | 3200 | 2750 | 500 | 500 | 400 | 500 | 68.9 | 5.45 | 4.66 | 861.25 | 1478 | BJ | 1635.37 | 4645.88 | 2500 | 2066.85
202 |  | C5 | 3200 | 2750 | 500 | 500 | 400 | 500 | 70.3 | 5.45 | 2.79 | 878.75 | 1640 | J | 1659.71 | 4702.38 | 2500 | 2087.74
203 |  | C3 | 3200 | 2750 | 500 | 500 | 400 | 500 | 70.7 | 5.45 | 4.66 | 883.75 | 2095.35 | BJ | 1666.65 | 4718.25 | 2500 | 2093.67

## Notations
Notation list | Description
Hc | Height of column
L | Length of the beam
bb | Beam width
bc | Column width
hc | Column depth
hb | Beam depth
fcm | Mean concrete compressive strength
ρsv | Vertical reinforcement ratio
fyv | Yield strength of vertical reinforcement
ρsh | Horizontal reinforcement ratio
fyh | Yield strength of horizontal reinforcement ratio
FM | Failure mode of the joint
NEd | Axial load
VExp | Experimental joint shear force
VEC-8 (sec. gen.) | Joint shear strength peridicted by EC-08 (sec. gen.)
VEN 1998-1:2004 | Joint shear strength peridicted by EN 1998-1:2004
VNZS 3101-1:2006 | Joint shear strength perdicted by NZS 3101-1:2006
VACI-352R-02 | Joint shear strength perdicited by ACI-352R-02

## Authors
Authors list
[1] | Megget LM. Cyclic Behaviour of Exterior Reinforced Concrete Beam-Column Joints. vol. 7. 1974.
[2] | Uzumeri SM. Strength and Ductility of Cast-In-Place Beam-Column Joints. ACI Symposium Publication n.d.;53. https://doi.org/10.14359/17701.
[3] | Paulay T, Scarpas A. The Behaviour of Exterior Beam-Column Joints. n.d.
[4] | Zealand N, Park CR, Milburn JR. Comparison of Recent New Zealand and United States Seismic Design Provisions For Reinforced Concrete Beam-Column Joints and Test Results from Four Units Designed According to the New Zealand Code. n.d.
[5] | Ehsani MR, Wight JK. Exterior Reinforced Concrete Beam-to-Column Connections Subjected to Earthquake-Type Loading. 1985.
[6] | Ehsani MR, Moussa AE, Vallenilla CR. Comparison of Inelastic Behavior of Reinforced Ordinary- and High-Strength Concrete Frames. Structural Journal 1987;84:161–9. https://doi.org/10.14359/2841.
[7] | Kaku T, Asakusa H. Ductility Estimation of Exterior Beam-Column Subassemblages in Reinforced Concrete Frames. American Concrete Institute, ACI Special Publication 1991;SP-123:167–85. https://doi.org/10.3130/AIJSX.401.0_87.
[8] | Morita SF and S. Comparison Between Interior and Exterior R/C Beam-Column Joint Behavior. ACI Symposium Publication n.d.;123. https://doi.org/10.14359/2836.
[9] | Alameddine F, Ehsani MR. High‐Strength RC Connections Subjected to Inelastic Cyclic Loading. Journal of Structural Engineering 1991;117:829–50. https://doi.org/10.1061/(ASCE)0733-9445(1991)117:3(829).
[10] | Kurose Y. Recent Studies on Reinforced Concrete Beam-Column Joints in Japan 1987.
[11] | Karayannis CG, Chalioris CE, Sideris KK. Effectiveness of RC Beam-Column Connection Repair Using Epoxy Resin Injections. Journal of Earthquake Engineering 1998;02:217–40. https://doi.org/10.1142/S1363246998000101.
[12] | Chen GK, C. C. Chen. Cyclic Behavior of Eccentric Corner RC Beam-Column Joints. Journal of the Chinese Institute of Civil and Hydraulic Engineering 1996;8:579–88.
[13] | Shigeru Hakuto and Hitoshi Tanaka RP. Seismic Load Tests on Interior and Exterior Beam-Column Joints with Substandard Reinforcing Details. ACI Struct J n.d.;97. https://doi.org/10.14359/829.
[14] | Clyde C, Pantelides CP, Reaveley LD. Performance-Based Evaluation of Exterior Reinforced Concrete Building Joints for Seismic Excitation. 2000.
[15] | Pantelides CP, Hansen J, Ameli MJ, Reaveley LD. Seismic Performance of Reinforced Concrete Building Exterior Joints with Substandard Details. Journal of Structural Integrity and Maintenance 2017;2:1–11. https://doi.org/10.1080/24705314.2017.1280589.
[16] | El-Nabawy Atta A, El-Din Fahmy Taher S, Khalil AA, El-Din El-Metwally S. Behaviour of reinforced high-strength concrete beam - column joint. Part 1: experimental investigation n.d.
[17] | Hwang SJ, Lee HJ, Liao TF, Wang KC, Tsai HH. Role of Hoops on Shear Strength of Reinforced Concrete Beam-Column Joints. ACI Struct J 2005;102:445–53. https://doi.org/10.14359/14416.
[18] | Tsonos AG. Cyclic Load Behavior of Reinforced Concrete Beam-Column Subassemblages of Modern Structures. Structural Journal 2007;104:468–78. https://doi.org/10.14359/18777.
[19] | Karayannis CG, Chalioris CE, Sirkelis GM. Local Retrofit of Exterior RC Beam-Column Joints Using Thin RC Jackets - An Experimental Study. Earthq Eng Struct Dyn 2008;37:727–46. https://doi.org/10.1002/EQE.783.
[20] | Chalioris CE, Favvata MJ, Karayannis CG. Reinforced Concrete Beam-Column Joints with Crossed Inclined Bars Under Cyclic Deformations. Earthq Eng Struct Dyn 2008;37:881–97. https://doi.org/10.1002/EQE.793.
[21] | Wong HF. Shear Strength and Seismic Performance of Non-Seismically Designed Reinforced Concrete Beam-Column Joints. PhD Thesis. Hong Kong University of Science and Technology, 2005.
[22] | Kotsovou G, Mouzakis H. Exterior RC Beam–Column Joints: New Design Approach. Eng Struct 2012;41:307–19. https://doi.org/10.1016/J.ENGSTRUCT.2012.03.049.
[23] | Kotsovou G, Mouzakis H. Seismic Behaviour of RC External Joints. Magazine of Concrete Research 2011;63:247–64. https://doi.org/10.1680/MACR.9.00194/ASSET/IMAGES/SMALL/MACR63-247-F17.GIF.
[24] | Rajagopal S, Prabavathy S. Investigation on the Seismic Behavior of Exterior Beam–Column Joint Using T-type Mechanical Anchorage with Hair-Clip Bar. Journal of King Saud University - Engineering Sciences 2015;27:142–52. https://doi.org/10.1016/J.JKSUES.2013.09.002.
[25] | Alaee P, Li B. High-Strength Concrete Exterior Beam-Column Joints with High-Yield Strength Steel Reinforcements. Eng Struct 2017;145:305–21. https://doi.org/10.1016/J.ENGSTRUCT.2017.05.024.
[26] | Parker DE, Bullman P. Shear Strength within Reinforced Concrete Beam-Column Joints. Structural Engineer 1997;75.
[27] | Scott RH. Intrinsic Mechanisms in Reinforced Concrete Beam-Column Connection Behavior. Structural Journal 1996;93:336–46. https://doi.org/10.14359/9693.
[28] | Garcia R, Jemaa Y, Helal Y, Guadagnini M, Pilakoutas K. Seismic Strengthening of Severely Damaged Beam-Column RC Joints Using CFRP. Journal of Composites for Construction 2014;18:04013048. https://doi.org/10.1061/(ASCE)CC.1943-5614.0000448/ASSET/23A90FF1-7228-478A-96FA-2DFA77FAF422/ASSETS/IMAGES/LARGE/FIGURE12.JPG.
[29] | De Risi MT, Verderame GM. Experimental Assessment and Numerical Modelling of Exterior Non-Conforming Beam-Column Joints with Plain Bars. Eng Struct 2017;150:115–34. https://doi.org/10.1016/j.engstruct.2017.07.039.
[30] | De Risi MT, Ricci P, Verderame GM, Manfredi G. Experimental Assessment of Unreinforced Exterior Beam-Column Joints with Deformed Bars. Eng Struct 2016;112:215–32. https://doi.org/10.1016/j.engstruct.2016.01.016.
[31] | Faleschini F, Hofer L, Zanini MA, dalla Benetta M, Pellegrino C. Experimental Behavior of Beam-Column Joints Made with EAF Concrete Under Cyclic Loading. Eng Struct 2017;139:81–95. https://doi.org/10.1016/j.engstruct.2017.02.038.
[32] | Roy B, Laskar AI. Cyclic Behavior of In-situ Exterior Beam-Column Subassemblies with Cold Joint in Column. Eng Struct 2017;132:822–33. https://doi.org/10.1016/J.ENGSTRUCT.2016.12.001.
[33] | Laterza M, D’Amato M, Gigliotti R. Modeling of Gravity-Designed RC Sub-assemblages Subjected to Lateral Loads. Eng Struct 2017;130:242–60. https://doi.org/10.1016/J.ENGSTRUCT.2016.10.044.
[34] | Harry Lee HJ, AChang CJ. High-Strength Reinforcement in Exterior Beam-Column Joints under Cyclic Loading. Structural Journal 2017;114:1325–38. https://doi.org/10.14359/51700788.